## Sheet1
Material Property | Units | PLA Coloured | PLA + Coloured | Rapid PLA + Coloured | PLA PRO | PLA MATT | Galaxy PLA | Silk PLA | PLA CF
Print Settings
Drying Temp | °C | 55 ± 5 | 55 ± 5 | 55 ± 5 | 55 ± 5 | 55 ± 5 | 55 ± 5 | 55 ± 5 | 55 ± 5
Temp & Humidity | °C & %RH | <50 <20% | <50 <20% | <50 <20% | <50 <20% | <50 <20% | <50 <20% | <50 <20% | <50 <20%
Nozzle Temp | °C | 190-230 | 200=230 | 200-230 | 180-210 | 190-230 | 190-230 | 190-230 | 190-230
Bed Temp | °C | 35-65 | 35-65 | 35-65 | 35-65 | 35-65 | 35-65 | 35-65 | 35-65
Plate Type |  | Textured or Other | Textured or Other | Textured or Other | Textured or Other | Textured or Other | Textured or Other | Textured or Other | Textured or Other
Print Speed | mm/s | <300 | <280 | <600 | <300 | <300 | <280 | <220 | <300
Physical Properties
Density | g/cm³ | 1.26 | 1.3 | 1.23 | 1.24 | 1.26 | 1.21 | 1.25 | 1.24
Melt Temp | °C | 158 | 161 | 160 | 162 | 163 | 162 | 164 | 163
VICAT Soft Temp | °C | 62 | 63 | 62 | 62 | 63 | 62 | 58 | 64
Heat Deflection Temp | °C | 57 | 56 | 57 | 56 | 55 | 56 | 54 | 56
Mechanical Properties
Tensile Strength | Mpa | 38 ± 3 | 38 ± 2 | 39 ± 2 | 32 ± 2 | 30 ± 1 | 38 ± 3 | 26 ± 3 | 39 ± 3
Breaking Elongation XY | % | 10.5% ± 2.1% | 7.9% ± 1.6% | 8.5% ± 1.2% | 14.1% ± 2.1% | 7.9% ± 1.1% | 8.7% ± 1.2% | 9.7% ± 2.3% | 7.5% ± 1.3%
Bending Modulus XY | MPa | 2993 ± 182 | 2979 ± 156 | 2846 ± 175 | 2964 ± 169 | 2996 ± 159 | 2719 ± 172 | 2816 ± 136 | 3341 ± 172
Bending Strength | MPa | 72 ± 5 | 74 ± 4 | 71 ± 6 | 66 ± 3 | 75 ± 3 | 75 ± 2 | 79 ± 2 | 78 ± 2
Impact Strength | kJ/m² | 66.2 ± 3.9 | 65.5 ± 3.6 | 50.4 ± 2.8 | 30.2 ± 2.3 | 29.3 ± 2.9 | 56.3 ± 3.5 | 25.5 ± 2,2 | 24.7 ± 1.5
|  | Smooth and fine finish, easy to print | Sharp details and high quality | Fast printing and high compatibility | Fast printing and high compatibility | Matte finish, uniform & refined appearance | Sleek glossy finish that sparkles beautifully | Sleek glossy finish that sparkles beautifully | Carbon fiber reinforced, higher strength and stiffness
|  | Highly compatible and beginner-friendly | Highly compatible and easy to print | Smooth and glossy surface | Smooth and refined finish | Wide vibrant color selection | Dreamy galaxy visuals, stunning aesthetic | Sleek glossy finish that sparkles beautifully | Textured surface finish, minimal layer lines
|  | Wide vibrant color selection | Wide vibrant color selection | Wide vibrant color selection | Wide vibrant color selection | Highly compatible and easy to print | Highly compatible and easy to print | Sleek glossy finish that sparkles beautifully | Minimal shrinkage, higher dimensional accuracy
|  | Plant-based and biodegradable | Biodegradable and eco-friendly | Biodegradable and eco-friendly | Biodegradable and eco-friend | Biodegradable and eco-friendly | Biodegradable and eco-friendly | Sleek glossy finish that sparkles beautifully | Highly compatible and easy to print
Material Property | Units | Rapid PETG | PETG PRO | PETG-CF | PETG-GF | TPU-95A | ASA | PAHT-CF | PC
Print Settings
Drying Temp | °C | 70 ± 5 | 70 ± 5 | 70 ± 5 | 70 ± 5 | 70 ± 5 | 80 ± 5 | 80 ± 5 | 80 ± 5
Temp & Humidity | °C & %RH | <70 <20% | <70 <20% | <70 <20% | <70 <20% | <70 <20% | <80 <20% | <70 <20% | <50 <20%
Nozzle Temp | °C | 240-270 | 230-260 | 240-270 | 240-270 | 220-240 | 240-270 | 260-290 | 260-290
Bed Temp | °C | 65-70 | 65-70 | 90-110 | 65-75 | 30-45 | 90-100 | 100-120 | 90-110
Plate Type |  | Textured or Other | Textured or Other | Textured or Other | Textured or Other | Textured or Other | Textured or Other | Textured or Other | Textured or Other
Print Speed | mm/s | <600 | <270 | <220 | <220 | <60 | <270 | <100 | <100
Physical Properties
Density | g/cm³ | 1.29 | 1.27 | 1.29 | 1.3 | 1.16 | 1.09 | 1.08 | 1.2
Melt Temp | °C | 216 | 218 | 226 | 226 | 188 | 214 | 225 | 228
VICAT Soft Temp | °C | 70 | 71 | 83 | 83 | N/A | 102 | 225 | 119
Heat Deflection Temp | °C | 72 | 73 | 73.9 | 73.9 | N/A | 99 | 193 | 109
Mechanical Properties
Tensile Strength | Mpa | 42 ± 2 | 40 ± 2 | 51 ± 8 | 50 ± 3 | 16 ± 2 | 35 ± 2 | 87 ± 3 | 56 ± 2
Breaking Elongation XY | % | 8.9% ± 1/5% | 7.6% ± 1.1% | 9.6% ± 1.0% | 7.9% ± 1% | >500% | 9.4% ± 2.3% | 14.2% ± 1.1% | 8.8% ± 1.9%
Bending Modulus XY | MPa | 2097 ± 173 | 2111 ± 119 | 3340 ± 21 | 3345 ± 88 | 124.8 (no fracture) | 1905 ± 131 | 5089 ± 54 | 2728 ± 113
Bending Strength | MPa | 68 ± 2 | 70 ± 2 | 85 ± 2 | 83 ± 3 |  | 65 ± 4 | 138 ± 3 | 114 ± 5
Impact Strength | kJ/m² | 87.6 ± 4.2 | 68.5 ± 2.5 | 70.7 ± 6.2 | 51.9 ± 5.2 |  | 40.1 ± 3.7 | 86.4 ± 3.4 | 797 ± 3.2
|  | High-speed printing, increased efficiency | Low shrinkage, superior dimensional stability | High strength and wear resistance, excellent toughness | Low shrinkage, superior dimensional stability | High toughness and elasticity, resistant to impacts | UV and weather resistant for long-term outdoor use | Excellent performance under high temperatures | Strong, tough, and impact resistant
|  | Water and weather resistant for outdoor use | Water and weather resistant for outdoor durability | Matte surface finish, minimal layer lines | Matte surface finish, minimal layer lines | Soft and freeze resistant, performs well in cold conditions | Engineering-grade material, water and heat resistant | High strength and rigidity, abrasion resistant | Low warpage, excellent dimensional stability
|  | Tough and impact-resistant for lasting durability | High toughness and impact strength | Low shrinkage, precise dimensional accuracy | Impact resistant and durable, suitable for industrial use | Water and oil resistant, secure seal | Tough and impact-resistant for reliable durability | Low shrinkage, precise dimensional accuracy | Water and heat resistant, fast printing capability
|  | Highly compatible and easy to print | Highly compatible and easy to print | High compatibility, easy to print
vs 2.3 - added Silk & Galaxy PLA - 22 Jul 25